## Q2_ActivatedCarbon
Q2 - Langmuir isotherm, CO2 on ActivatedCarbon at 25 °C
Model: q = qmax*K*p/(1+K*p). Yellow = Solver variables, green = objective (minimise SSE). Solver: GRG Nonlinear, Min, variables qmax & K, both >= 0.
Parameters (Solver: By Changing Variable Cells)
qmax (mmol/g) | 2.63037178 | <- maximum adsorbate loading
K (1/mmHg) | 0.01449575 | <- adsorption equilibrium constant
p (mmHg) | q_exp (mmol/g) | q_calc (mmol/g) | residual | residual^2 | theta | p/q
15.7 | 0.791 | 0.4876480776 | -0.3033519224 | 0.09202238882 | 0.1853913129 | 19.8482933
44 | 1.141 | 1.024344853 | -0.1166551474 | 0.01360842341 | 0.3894296846 | 38.56266433
54.2 | 1.223 | 1.157326763 | -0.06567323703 | 0.004312974062 | 0.4399860019 | 44.31725266
84 | 1.416 | 1.444260318 | 0.02826031842 | 0.000798645597 | 0.5490707927 | 59.3220339
107 | 1.532 | 1.599276083 | 0.06727608305 | 0.004526071351 | 0.6080038173 | 69.84334204
139 | 1.646 | 1.757917068 | 0.1119170685 | 0.01252543021 | 0.6683150579 | 84.44714459
177 | 1.769 | 1.89269431 | 0.1236943097 | 0.01530028225 | 0.719553914 | 100.0565291
215.5 | 1.872 | 1.992525615 | 0.1205256154 | 0.01452642397 | 0.7575072203 | 115.1175214
278 | 2.006 | 2.107416174 | 0.1014161743 | 0.01028524042 | 0.801185669 | 138.5842473
331.5 | 2.105 | 2.177276652 | 0.07227665202 | 0.005223914427 | 0.8277448339 | 157.4821853
429.5 | 2.254 | 2.266353067 | 0.01235306731 | 0.0001525982719 | 0.8616094061 | 190.5501331
536 | 2.373 | 2.330433905 | -0.04256609488 | 0.001811872434 | 0.8859712999 | 225.8744206
585.7 | 2.454 | 2.353203475 | -0.1007965254 | 0.01015993953 | 0.8946277072 | 238.6715566
640.7 | 2.479 | 2.374683767 | -0.1043162335 | 0.01088187657 | 0.9027939642 | 258.4509883
680.2 | 2.51 | 2.388164638 | -0.1218353622 | 0.01484385547 | 0.9079190463 | 270.9960159
SSE (Solver: Set Objective -> Min) | 0.2109799368
SST | 4.075458933
R^2 = 1 - SSE/SST | 0.9482316126
RMSE | 0.1185973403
Linearised check: p/q = 1/(qmax*K) + p/qmax
slope = 1/qmax | 0.3656069697
intercept = 1/(qmax*K) | 28.89556222
qmax (linear) | 2.735177617
K (linear) | 0.0126527031

## Q2_Silica
Q2 - Langmuir isotherm, CO2 on Silica at 25 °C
Model: q = qmax*K*p/(1+K*p). Yellow = Solver variables, green = objective (minimise SSE). Solver: GRG Nonlinear, Min, variables qmax & K, both >= 0.
Parameters (Solver: By Changing Variable Cells)
qmax (mmol/g) | 2.97143748 | <- maximum adsorbate loading
K (1/mmHg) | 0.00136833 | <- adsorption equilibrium constant
p (mmHg) | q_exp (mmol/g) | q_calc (mmol/g) | residual | residual^2 | theta | p/q
11.1 | 0.0564 | 0.04445634468 | -0.01194365532 | 0.0001426509025 | 0.01496122499 | 196.8085106
25 | 0.1252 | 0.09828550118 | -0.02691449882 | 0.0007243902468 | 0.03307675219 | 199.6805112
43.5 | 0.198 | 0.1669308398 | -0.03106916016 | 0.0009652927133 | 0.05617847959 | 219.6969697
71.4 | 0.2986 | 0.2644676055 | -0.03413239449 | 0.001165020354 | 0.08900325425 | 239.1158741
100 | 0.385 | 0.3576520955 | -0.02734790448 | 0.0007479078797 | 0.1203633251 | 259.7402597
158.9 | 0.5441 | 0.5306866791 | -0.01341332086 | 0.0001799171766 | 0.1785959431 | 292.0419041
227.5 | 0.702 | 0.70540481 | 0.00340480997 | 1.159273093e-05 | 0.2373951378 | 324.0740741
304.2 | 0.843 | 0.8733291645 | 0.03032916451 | 0.0009198582201 | 0.2939079723 | 360.8540925
387 | 1.01 | 1.028742112 | 0.01874211237 | 0.0003512667762 | 0.3462102499 | 383.1683168
468 | 1.138 | 1.160003358 | 0.02200335752 | 0.0004841477421 | 0.3903845749 | 411.2478032
569 | 1.288 | 1.300757576 | 0.01275757566 | 0.0001627557368 | 0.4377536409 | 441.7701863
677.8 | 1.434 | 1.429798942 | -0.004201057635 | 1.764888525e-05 | 0.4811808938 | 472.6638773
775 | 1.562 | 1.529311154 | -0.03268884569 | 0.001068560633 | 0.5146704801 | 496.1587708
SSE (Solver: Set Objective -> Min) | 0.006941009997
SST | 3.199170732
R^2 = 1 - SSE/SST | 0.9978303721
RMSE | 0.0231067922
Linearised check: p/q = 1/(qmax*K) + p/qmax
slope = 1/qmax | 0.3966194947
intercept = 1/(qmax*K) | 214.0437902
qmax (linear) | 2.52130824
K (linear) | 0.001852982954

## Q3_CO2_Toth
Q3 - Toth isotherm, CO2 on zeolite 13X
Model: q = qmax*K*p / [1+(K*p)^n]^(1/n). qmax and n are shared by all three isotherms (temperature-independent); one K per temperature. Solver: GRG Nonlinear, Min total SSE, variables qmax, n, K298, K308, K323 (all >= 0).
Parameters (Solver: By Changing Variable Cells)
qmax (mol/kg) | 10.62082197
n (-) | 0.2441782
K298 (1/MPa) | 4655.119
K308 (1/MPa) | 2136.579
K323 (1/MPa) | 612.7113
T = 298 K |  |  |  |  | T = 308 K |  |  |  |  | T = 323 K
P (MPa) | q_exp | q_calc | resid | resid^2 | P (MPa) | q_exp | q_calc | resid | resid^2 | P (MPa) | q_exp | q_calc | resid | resid^2
0 | 0 | 0 | 0 | 0 | 0 | 0 | 0 | 0 | 0 | 0 | 0 | 0 | 0 | 0
0.00118 | 1.147 | 1.333655354 | 0.1866553545 | 0.03484022135 | 0.00126 | 0.825 | 0.9894756295 | 0.1644756295 | 0.02705223269 | 0.00106 | 0.356 | 0.4978997039 | 0.1418997039 | 0.02013552598
0.0061 | 2.249 | 2.374018222 | 0.1250182219 | 0.01562955581 | 0.00407 | 1.458 | 1.591051927 | 0.1330519274 | 0.01770281538 | 0.00214 | 0.529 | 0.7098897528 | 0.1808897528 | 0.03272110268
0.02905 | 3.659 | 3.606904377 | -0.05209562268 | 0.002713953903 | 0.00905 | 2.06 | 2.102165961 | 0.04216596072 | 0.001777968244 | 0.00501 | 1.06 | 1.047738704 | -0.01226129559 | 0.0001503393695
0.0861 | 4.5 | 4.527895364 | 0.02789536363 | 0.000778151312 | 0.01325 | 2.4 | 2.371798268 | -0.02820173151 | 0.0007953376599 | 0.00907 | 1.43 | 1.339828942 | -0.09017105823 | 0.008130819742
0.16 | 5.06 | 5.051997853 | -0.008002146677 | 6.403435143e-05 | 0.02007 | 2.734 | 2.681880304 | -0.05211969649 | 0.002716462762 | 0.02423 | 2.09 | 1.924676289 | -0.1653237114 | 0.02733192956
0.31 | 5.58 | 5.597937145 | 0.01793714544 | 0.0003217411864 | 0.04515 | 3.38 | 3.326874909 | -0.05312509121 | 0.002822275317 | 0.0422 | 2.49 | 2.306308522 | -0.1836914782 | 0.03374255918
0.525 | 6.04 | 6.017030765 | -0.02296923473 | 0.0005275857441 | 0.09503 | 4.05 | 3.94926345 | -0.10073655 | 0.0101478525 | 0.07503 | 2.9 | 2.735355998 | -0.1646440024 | 0.02710764754
1.015 | 6.52 | 6.515934969 | -0.00406503071 | 1.652447468e-05 | 0.16 | 4.49 | 4.392425953 | -0.09757404744 | 0.009520694735 | 0.145 | 3.4 | 3.259457235 | -0.1405427649 | 0.01975226875
1.015 | 6.5 | 6.515934969 | 0.01593496929 | 0.0002539232463 | 0.22 | 4.74 | 4.663362562 | -0.07663743841 | 0.005873296966 | 0.27 | 3.915 | 3.776128128 | -0.1388718721 | 0.01928539685
1.445 | 6.92 | 6.769895334 | -0.1501046661 | 0.0225314108 | 0.28 | 4.96 | 4.867599025 | -0.0924009752 | 0.008537940219 | 0.39 | 4.1 | 4.087537791 | -0.0124622085 | 0.0001553066407
1.935 | 6.96 | 6.97225455 | 0.01225454967 | 0.0001501739876 | 0.37 | 5.167 | 5.101873427 | -0.06512657258 | 0.004241470456 | 0.545 | 4.329 | 4.372444794 | 0.04344479375 | 0.001887450104
2.28 | 7.09 | 7.082845859 | -0.0071541408 | 5.118173058e-05 | 0.485 | 5.315 | 5.32687675 | 0.01187674958 | 0.0001410571806 | 0.705 | 4.532 | 4.591570061 | 0.05957006063 | 0.003548592124
2.66 | 7.22 | 7.184675348 | -0.03532465244 | 0.00124783107 | 0.57 | 5.399 | 5.459694058 | 0.06069405752 | 0.003683768618 | 0.85 | 4.74 | 4.750340457 | 0.01034045719 | 0.0001069250549
3.2 | 7.372 | 7.304084321 | -0.06791567854 | 0.004612539392 | 0.7 | 5.586 | 5.626871763 | 0.04087176329 | 0.001670501035 | 1.01 | 4.82 | 4.896165257 | 0.07616525719 | 0.005801146403
[5 empty] | 0.875 | 5.718 | 5.805918023 | 0.08791802263 | 0.007729578703 | 1.175 | 4.93 | 5.023496554 | 0.09349655423 | 0.008741605653
[5 empty] | 0.875 | 5.718 | 5.805918023 | 0.08791802263 | 0.007729578703 | 1.455 | 5.2 | 5.202137599 | 0.002137599279 | 4.569330677e-06
[5 empty] | 1.015 | 5.803 | 5.923409892 | 0.1204098915 | 0.01449854198 | 1.72 | 5.24 | 5.340799997 | 0.1007999968 | 0.01016063935
[5 empty] | 1.2 | 5.942 | 6.054308424 | 0.112308424 | 0.01261318211 | 2.125 | 5.43 | 5.514301134 | 0.0843011338 | 0.00710668116
[5 empty] | 1.505 | 6.116 | 6.22841576 | 0.1124157605 | 0.01263730321 | 2.695 | 5.62 | 5.706654341 | 0.08665434056 | 0.007508974738
[5 empty] | 1.83 | 6.291 | 6.375846664 | 0.08484666422 | 0.00719895643 | 3.395 | 5.762 | 5.890572017 | 0.1285720167 | 0.01653076348
[5 empty] | 2.235 | 6.51 | 6.523691385 | 0.01369138526 | 0.0001874540302
[5 empty] | 2.5 | 6.631 | 6.605221725 | -0.02577827495 | 0.0006645194596
[5 empty] | 2.86 | 6.769 | 6.701813853 | -0.06718614701 | 0.00451397835
[5 empty] | 3.065 | 6.885 | 6.750957114 | -0.134042886 | 0.0179674953
[5 empty] | 3.065 | 6.82 | 6.750957114 | -0.06904288604 | 0.004766920113
[5 empty] | 3.365 | 6.92 | 6.816635654 | -0.1033643458 | 0.01068418799
SSE 298 K | 0.08373882836 |  |  |  | SSE 308 K | 0.1978753701 |  |  |  | SSE 323 K | 0.2499102437
R^2 298 K | 0.9989219288 |  |  |  | R^2 308 K | 0.9980717959 |  |  |  | R^2 323 K | 0.9965009587
TOTAL SSE (Solver objective -> Min) | 0.5315244422
van 't Hoff: ln K = ln K0 - dHads/(R*T)
T (K) | K (1/MPa) | 1/T (1/K) | ln K
298 | 4655.118853 | 0.003355704698 | 8.445722722
308 | 2136.578998 | 0.003246753247 | 7.66696123
323 | 612.711298 | 0.003095975232 | 6.417893859
slope = -dHads/R | 7836.919785
intercept = ln K0 | -17.82508835
R^2 of van 't Hoff line | 0.9983686233
R (J/mol/K) | 8.314
dHads (kJ/mol) | -65.15615109 | <- exothermic, -65.2 kJ/mol

## Q3_CO2_MSL
Q3 - Multi-site Langmuir, CO2 on zeolite 13X
Model: theta = q/qmax = K*p*(1-theta)^a - implicit in q, so it is regressed in the pressure direction: theta = q_exp/qmax is known, hence p_calc = theta/(K*(1-theta)^a) is explicit. Objective = SUM(ln p_calc - ln p_exp)^2.
qmax is FIXED at the Toth saturation capacity - qmax and a are strongly correlated and an unconstrained Solver run drives a to unphysical values. Solver variables: a and the three K. The p = 0 point is excluded (ln 0).
Parameters (Solver: By Changing Variable Cells)
qmax (mol/kg) FIXED | 10.62082197
a (-) | 6.07989776
K298 (1/MPa) | 193.4092
K308 (1/MPa) | 80.5472153
K323 (1/MPa) | 22.9599202
T = 298 K | [5 empty] | T = 308 K | [5 empty] | T = 323 K
p_exp (MPa) | q_exp | theta | p_calc | ln resid | sq | p_exp (MPa) | q_exp | theta | p_calc | ln resid | sq | p_exp (MPa) | q_exp | theta | p_calc | ln resid | sq
0.00118 | 1.147 | 0.1079954078 | 0.001118642218 | -0.05339879434 | 0.002851431237 | 0.00126 | 0.825 | 0.0776776037 | 0.001576719908 | 0.2242349605 | 0.05028131749 | 0.00106 | 0.356 | 0.03351906293 | 0.001796158935 | 0.5273815516 | 0.278131301
0.0061 | 2.249 | 0.2117538554 | 0.00465199866 | -0.2709918246 | 0.07343656901 | 0.00407 | 1.458 | 0.1372775105 | 0.004182595849 | 0.02728907075 | 0.0007446933826 | 0.00214 | 0.529 | 0.04980782104 | 0.002959588121 | 0.3242442813 | 0.1051343539
0.02905 | 3.659 | 0.3445119418 | 0.02322707587 | -0.2236998218 | 0.05004161028 | 0.00905 | 2.06 | 0.1939586226 | 0.008932980395 | -0.01301466764 | 0.0001693815739 | 0.00501 | 1.06 | 0.09980395143 | 0.008237645747 | 0.4972786777 | 0.2472860833
0.0861 | 4.5 | 0.4236960202 | 0.0624871866 | -0.3205478901 | 0.1027509498 | 0.01325 | 2.4 | 0.2259712108 | 0.01331520799 | 0.004909287524 | 2.410110399e-05 | 0.00907 | 1.43 | 0.1346411798 | 0.01412693892 | 0.4431112719 | 0.1963475993
0.16 | 5.06 | 0.4764226361 | 0.1259165783 | -0.2395542043 | 0.05738621681 | 0.02007 | 2.734 | 0.2574188709 | 0.01951882508 | -0.02784677432 | 0.0007754428402 | 0.02423 | 2.09 | 0.1967832627 | 0.0324806667 | 0.2930535067 | 0.08588035778
0.31 | 5.58 | 0.5253830651 | 0.2522313349 | -0.2062256354 | 0.04252901272 | 0.04515 | 3.38 | 0.3182427885 | 0.04057160687 | -0.106921796 | 0.01143227045 | 0.0422 | 2.49 | 0.2344451312 | 0.05181827343 | 0.2053226349 | 0.04215738439
0.525 | 6.04 | 0.5686942138 | 0.4885059299 | -0.0720466522 | 0.005190720093 | 0.09503 | 4.05 | 0.3813264182 | 0.08772809285 | -0.07995045421 | 0.006392075129 | 0.07503 | 2.9 | 0.2730485464 | 0.08266134094 | 0.09686399771 | 0.009382634053
1.015 | 6.52 | 0.6138884559 | 1.033609209 | 0.01816815135 | 0.0003300817235 | 0.16 | 4.49 | 0.4227544735 | 0.1482316631 | -0.07639747409 | 0.005836574048 | 0.145 | 3.4 | 0.3201258819 | 0.1456022042 | 0.004144532271 | 1.717714774e-05
1.015 | 6.5 | 0.6120053625 | 1.000404627 | -0.01448406743 | 0.0002097882094 | 0.22 | 4.74 | 0.4462931413 | 0.201558735 | -0.08754671838 | 0.007664427899 | 0.27 | 3.915 | 0.3686155376 | 0.2629032727 | -0.0266357789 | 0.0007094647178
1.445 | 6.92 | 0.6515503244 | 2.047446022 | 0.3484838521 | 0.1214409952 | 0.28 | 4.96 | 0.4670071689 | 0.2659372427 | -0.05152925194 | 0.002655263805 | 0.39 | 4.1 | 0.3860341517 | 0.3263749892 | -0.1780997451 | 0.0317195192
1.935 | 6.96 | 0.6553165113 | 2.199936763 | 0.1283212896 | 0.01646635336 | 0.37 | 5.167 | 0.4864971859 | 0.3474559984 | -0.06286497183 | 0.003952004683 | 0.545 | 4.329 | 0.4075955714 | 0.4282689537 | -0.2410343999 | 0.05809758195
2.28 | 7.09 | 0.6675566185 | 2.792020122 | 0.202589949 | 0.04104268745 | 0.485 | 5.315 | 0.5004320772 | 0.4224827316 | -0.138000317 | 0.01904408749 | 0.705 | 4.532 | 0.4267089697 | 0.5472878428 | -0.2532229179 | 0.06412184615
2.66 | 7.22 | 0.6797967258 | 3.57159931 | 0.2946873587 | 0.08684063938 | 0.57 | 5.399 | 0.5083410696 | 0.4728859784 | -0.1867820619 | 0.03488753866 | 0.85 | 4.74 | 0.4462931413 | 0.7071015355 | -0.1840620794 | 0.03387884907
3.2 | 7.372 | 0.6941082358 | 4.815544196 | 0.4086982501 | 0.1670342596 | 0.7 | 5.586 | 0.5259479931 | 0.6107129258 | -0.1364533295 | 0.01861951114 | 1.01 | 4.82 | 0.453825515 | 0.7814779342 | -0.2565186956 | 0.06580184117
[6 empty] | 0.875 | 5.718 | 0.5383764097 | 0.7347340417 | -0.1747153006 | 0.03052543628 | 1.175 | 4.93 | 0.4641825288 | 0.897983049 | -0.2688722349 | 0.07229227868
[6 empty] | 0.875 | 5.718 | 0.5383764097 | 0.7347340417 | -0.1747153006 | 0.03052543628 | 1.455 | 5.2 | 0.48960429 | 1.272829767 | -0.1337633161 | 0.01789262474
[6 empty] | 1.015 | 5.803 | 0.5463795567 | 0.8293115041 | -0.202048048 | 0.04082341372 | 1.72 | 5.24 | 0.4933704769 | 1.341696809 | -0.2483892023 | 0.06169719581
[6 empty] | 1.2 | 5.942 | 0.559467056 | 1.014609603 | -0.1678176461 | 0.02816276233 | 2.125 | 5.43 | 0.5112598644 | 1.72999667 | -0.2056523189 | 0.04229287625
[6 empty] | 1.505 | 6.116 | 0.5758499688 | 1.314928549 | -0.1350105691 | 0.01822785377 | 2.695 | 5.62 | 0.5291492519 | 2.246177735 | -0.1821682174 | 0.03318525942
[6 empty] | 1.83 | 6.291 | 0.5923270362 | 1.720975815 | -0.06142450287 | 0.003772969552 | 3.395 | 5.762 | 0.5425192152 | 2.743740626 | -0.2129815798 | 0.04536115335
[6 empty] | 2.235 | 6.51 | 0.6129469092 | 2.44166063 | 0.0884371658 | 0.007821132295
[6 empty] | 2.5 | 6.631 | 0.6243396244 | 2.982434636 | 0.176449227 | 0.03113432969
[6 empty] | 2.86 | 6.769 | 0.6373329691 | 3.771044969 | 0.2765305183 | 0.07646912757
[6 empty] | 3.065 | 6.885 | 0.6482549109 | 4.619366193 | 0.4102099387 | 0.1682721938
[6 empty] | 3.065 | 6.82 | 0.6421348573 | 4.120179561 | 0.2958491758 | 0.08752673481
[6 empty] | 3.365 | 6.92 | 0.6515503244 | 4.91630741 | 0.3791297593 | 0.1437393744
SSE(ln p) 298 K | 0.7675513149 |  |  |  |  | SSE(ln p) 308 K | 0.8294794542 |  |  |  |  | SSE(ln p) 323 K | 1.491387381
TOTAL SSE (Solver objective -> Min) | 3.08841815
R^2 in q (from Python check) | 0.9954
van 't Hoff: ln K = ln K0 - dHads/(R*T)
T (K) | K (1/MPa) | 1/T (1/K) | ln K
298 | 193.4091874 | 0.003355704698 | 5.264808087
308 | 80.5472153 | 0.003246753247 | 4.388843538
323 | 22.9599202 | 0.003095975232 | 3.133750096
slope = -dHads/R | 8212.279615
R^2 of van 't Hoff line | 0.9999069574
R (J/mol/K) | 8.314
dHads (kJ/mol) | -68.27689272 | <- -68.3 kJ/mol

## Q3_CH4_Toth
Q3 - Toth isotherm, CH4 on zeolite 13X
Model: q = qmax*K*p / [1+(K*p)^n]^(1/n). qmax and n are shared by all three isotherms (temperature-independent); one K per temperature. Solver: GRG Nonlinear, Min total SSE, variables qmax, n, K298, K308, K323 (all >= 0).
Parameters (Solver: By Changing Variable Cells)
qmax (mol/kg) | 10.01944907
n (-) | 0.61141235
K298 (1/MPa) | 0.85092137
K308 (1/MPa) | 0.66653907
K323 (1/MPa) | 0.52065128
T = 298 K |  |  |  |  | T = 308 K |  |  |  |  | T = 323 K
P (MPa) | q_exp | q_calc | resid | resid^2 | P (MPa) | q_exp | q_calc | resid | resid^2 | P (MPa) | q_exp | q_calc | resid | resid^2
0 | 0 | 0 | 0 | 0 | 0 | 0 | 0 | 0 | 0 | 0 | 0 | 0 | 0 | 0
0.00405 | 0.024 | 0.03283657976 | 0.008836579758 | 7.808514182e-05 | 0.00525 | 0.022 | 0.03332701999 | 0.01132701999 | 0.0001283013818 | 0.00603 | 0.017 | 0.02999643401 | 0.01299643401 | 0.0001689072971
0.01203 | 0.089 | 0.09313705017 | 0.004137050165 | 1.711518407e-05 | 0.01115 | 0.064 | 0.06875988315 | 0.004759883146 | 2.265648757e-05 | 0.01215 | 0.052 | 0.05895682946 | 0.006956829463 | 4.839747618e-05
0.0191 | 0.131 | 0.1434597018 | 0.01245970184 | 0.0001552441699 | 0.0204 | 0.109 | 0.1215502793 | 0.0125502793 | 0.0001575095104 | 0.022 | 0.09 | 0.1035261313 | 0.01352613132 | 0.0001829562285
0.05515 | 0.326 | 0.3719621221 | 0.04596212215 | 0.002112516672 | 0.04007 | 0.21 | 0.2258933199 | 0.01589331992 | 0.0002525976181 | 0.03302 | 0.14 | 0.1511063316 | 0.0111063316 | 0.0001233506016
0.125 | 0.712 | 0.7359118899 | 0.02391188988 | 0.0005717784774 | 0.08516 | 0.415 | 0.4380491445 | 0.0230491445 | 0.000531263062 | 0.04612 | 0.196 | 0.2051686625 | 0.009168662539 | 8.406437276e-05
0.165 | 0.877 | 0.9146649851 | 0.03766498508 | 0.001418651101 | 0.135 | 0.623 | 0.6431540181 | 0.02015401811 | 0.0004061844461 | 0.05505 | 0.227 | 0.2407055579 | 0.01370555787 | 0.0001878423166
0.21 | 1.12 | 1.097364531 | -0.02263546928 | 0.0005123644694 | 0.135 | 0.632 | 0.6431540181 | 0.01115401811 | 0.0001244121201 | 0.0801 | 0.312 | 0.3356413614 | 0.02364136141 | 0.0005589139694
0.306 | 1.474 | 1.438205832 | -0.03579416826 | 0.001281222481 | 0.19 | 0.823 | 0.8444723795 | 0.02147237953 | 0.0004610630825 | 0.115 | 0.432 | 0.458393056 | 0.02639305599 | 0.0006965934046
0.345 | 1.617 | 1.561745524 | -0.05525447573 | 0.003053057088 | 0.28 | 1.133 | 1.133170354 | 0.000170354061 | 2.902050611e-08 | 0.165 | 0.59 | 0.6192971883 | 0.02929718827 | 0.0008583252403
0.425 | 1.83 | 1.794047775 | -0.03595222533 | 0.001292562506 | 0.31 | 1.232 | 1.220586014 | -0.01141398574 | 0.0001302790706 | 0.24 | 0.731 | 0.83568615 | 0.10468615 | 0.01095918999
0.631 | 2.357 | 2.294517772 | -0.06248222835 | 0.00390402886 | 0.35 | 1.36 | 1.331464619 | -0.02853538129 | 0.0008142679855 | 0.34 | 1.009 | 1.089737535 | 0.0807375354 | 0.006518549623
0.819 | 2.726 | 2.665381051 | -0.06061894862 | 0.003674656932 | 0.445 | 1.618 | 1.572705232 | -0.0452947675 | 0.002051615963 | 0.34 | 1.009 | 1.089737535 | 0.0807375354 | 0.006518549623
1.07 | 3.06 | 3.074940773 | 0.01494077338 | 0.0002232267091 | 0.585 | 1.931 | 1.883389596 | -0.04761040447 | 0.002266750614 | 0.4 | 1.193 | 1.227558941 | 0.03455894081 | 0.00119432039
1.18 | 3.26 | 3.231299166 | -0.02870083362 | 0.0008237378506 | 0.585 | 1.932 | 1.883389596 | -0.04861040447 | 0.002362971423 | 0.51 | 1.423 | 1.457875681 | 0.03487568122 | 0.00121631314
1.41 | 3.53 | 3.523266865 | -0.006733134596 | 4.533510148e-05 | 0.695 | 2.154 | 2.098563345 | -0.05543665524 | 0.003073222744 | 0.505 | 1.395 | 1.447957026 | 0.05295702629 | 0.002804446633
1.72 | 3.834 | 3.858304208 | 0.02430420791 | 0.0005906945221 | 0.78 | 2.342 | 2.25083703 | -0.09116296988 | 0.008310687078 | 0.635 | 1.653 | 1.691394669 | 0.03839466902 | 0.001474150609
1.89 | 3.991 | 4.019763529 | 0.02876352934 | 0.0008273406198 | 0.875 | 2.466 | 2.408810453 | -0.05718954716 | 0.003270644305 | 0.78 | 1.929 | 1.932830659 | 0.003830659382 | 1.46739513e-05
2.175 | 4.198 | 4.262474258 | 0.06447425795 | 0.004156929938 | 1.11 | 2.792 | 2.754592912 | -0.03740708786 | 0.001399290222 | 0.865 | 2.077 | 2.06233352 | -0.01466648018 | 0.0002151056408
2.61 | 4.506 | 4.579638797 | 0.07363879656 | 0.005422672358 | 1.48 | 3.201 | 3.202797737 | 0.001797736923 | 3.231858045e-06 | 0.955 | 2.211 | 2.191212467 | -0.01978753314 | 0.0003915464677
2.985 | 4.75 | 4.813375945 | 0.06337594479 | 0.004016510378 | 1.7 | 3.409 | 3.428554123 | 0.01955412258 | 0.0003823637098 | 1.185 | 2.545 | 2.488350446 | -0.05664955354 | 0.003209171916
3.365 | 4.987 | 5.021260301 | 0.03426030084 | 0.001173768214 | 1.79 | 3.48 | 3.513962629 | 0.03396262946 | 0.0011534602 | 1.495 | 2.89 | 2.83142141 | -0.05857859017 | 0.003431451226
3.56 | 5.103 | 5.11854672 | 0.01554672009 | 0.0002417005055 | 2.17 | 3.781 | 3.838160207 | 0.05716020746 | 0.003267289317 | 1.695 | 3.067 | 3.025742018 | -0.04125798221 | 0.001702221096
3.745 | 5.191 | 5.205719429 | 0.01471942897 | 0.0002166615892 | 2.53 | 4.038 | 4.101471139 | 0.06347113907 | 0.004028585494 | 1.86 | 3.169 | 3.17312914 | 0.004129139576 | 1.704979364e-05
3.745 | 5.191 | 5.205719429 | 0.01471942897 | 0.0002166615892 | 2.535 | 4.034 | 4.104878842 | 0.07087884248 | 0.005023810311 | 2.425 | 3.577 | 3.608431821 | 0.03143182095 | 0.0009879593683
4.26 | 5.469 | 5.425735649 | -0.04326435087 | 0.001871804056 | 2.84 | 4.236 | 4.301621095 | 0.06562109515 | 0.004306128129 | 2.57 | 3.67 | 3.706129399 | 0.03612939921 | 0.001305333487
4.725 | 5.719 | 5.600478527 | -0.1185214726 | 0.01404733946 | 3.64 | 4.702 | 4.733625564 | 0.03162556427 | 0.001000176315 | 3.015 | 3.933 | 3.978152536 | 0.04515253618 | 0.002038751524
[5 empty] | 4.015 | 4.884 | 4.904093517 | 0.02009351736 | 0.0004037494399 | 3.425 | 4.199 | 4.198053669 | -0.0009463309285 | 8.955422262e-07
[5 empty] | 4.49 | 5.127 | 5.097629717 | -0.02937028324 | 0.0008626135378 | 3.425 | 4.2 | 4.198053669 | -0.001946330928 | 3.788204083e-06
[5 empty] | 4.72 | 5.234 | 5.18366767 | -0.05033232978 | 0.002533343421 | 3.67 | 4.341 | 4.317893519 | -0.02310648144 | 0.0005339094847
[10 empty] | 4.18 | 4.585 | 4.544313446 | -0.04068655402 | 0.001655395678
[10 empty] | 4.445 | 4.706 | 4.651393816 | -0.05460618367 | 0.002981835295
[10 empty] | 4.745 | 4.83 | 4.76510922 | -0.06489078006 | 0.004210813336
SSE 298 K | 0.05194566598 |  |  |  | SSE 308 K | 0.04872849787 |  |  |  | SSE 323 K | 0.05629477293
R^2 298 K | 0.9994828389 |  |  |  | R^2 308 K | 0.9994254248 |  |  |  | R^2 323 K | 0.9993558985
TOTAL SSE (Solver objective -> Min) | 0.1569689368
van 't Hoff: ln K = ln K0 - dHads/(R*T)
T (K) | K (1/MPa) | 1/T (1/K) | ln K
298 | 0.85092137 | 0.003355704698 | -0.1614355519
308 | 0.66653907 | 0.003246753247 | -0.4056565214
323 | 0.52065128 | 0.003095975232 | -0.6526747895
slope = -dHads/R | 1875.713164
intercept = ln K0 | -6.470415214
R^2 of van 't Hoff line | 0.992025046
R (J/mol/K) | 8.314
dHads (kJ/mol) | -15.59467925 | <- exothermic, -15.6 kJ/mol

## Q3_CH4_MSL
Q3 - Multi-site Langmuir, CH4 on zeolite 13X
Model: theta = q/qmax = K*p*(1-theta)^a - implicit in q, so it is regressed in the pressure direction: theta = q_exp/qmax is known, hence p_calc = theta/(K*(1-theta)^a) is explicit. Objective = SUM(ln p_calc - ln p_exp)^2.
qmax is FIXED at the Toth saturation capacity - qmax and a are strongly correlated and an unconstrained Solver run drives a to unphysical values. Solver variables: a and the three K. The p = 0 point is excluded (ln 0).
Parameters (Solver: By Changing Variable Cells)
qmax (mol/kg) FIXED | 10.01944907
a (-) | 2.16669536
K298 (1/MPa) | 0.6626558
K308 (1/MPa) | 0.51645324
K323 (1/MPa) | 0.39595626
T = 298 K | [5 empty] | T = 308 K | [5 empty] | T = 323 K
p_exp (MPa) | q_exp | theta | p_calc | ln resid | sq | p_exp (MPa) | q_exp | theta | p_calc | ln resid | sq | p_exp (MPa) | q_exp | theta | p_calc | ln resid | sq
0.00405 | 0.024 | 0.002395341284 | 0.003633591303 | -0.1084953823 | 0.01177124797 | 0.00525 | 0.022 | 0.00219572951 | 0.004271852513 | -0.2061804997 | 0.04251039847 | 0.00603 | 0.017 | 0.001696700076 | 0.004300864787 | -0.337930895 | 0.1141972898
0.01203 | 0.089 | 0.008882723928 | 0.01366639614 | 0.127536453 | 0.01626554686 | 0.01115 | 0.064 | 0.006387576757 | 0.0125410821 | 0.1175703252 | 0.01382278136 | 0.01215 | 0.052 | 0.005189906115 | 0.01325588179 | 0.08711219302 | 0.007588534172
0.0191 | 0.131 | 0.01307457117 | 0.02030128585 | 0.06099589113 | 0.003720498735 | 0.0204 | 0.109 | 0.01087884166 | 0.02156972227 | 0.05575568383 | 0.003108696279 | 0.022 | 0.09 | 0.008982529815 | 0.02313353812 | 0.05024097772 | 0.002524155843
0.05515 | 0.326 | 0.03253671911 | 0.05274866062 | -0.04451836475 | 0.0019818848 | 0.04007 | 0.21 | 0.02095923623 | 0.04248898585 | 0.05861696119 | 0.003435948139 | 0.03302 | 0.14 | 0.01397282416 | 0.03638127419 | 0.09694075841 | 0.009397510642
0.125 | 0.712 | 0.07106179142 | 0.1258087776 | 0.006449378998 | 4.159448946e-05 | 0.08516 | 0.415 | 0.04141944304 | 0.08789788821 | 0.03164393943 | 0.001001338902 | 0.04612 | 0.196 | 0.01956195382 | 0.0515649884 | 0.1115962274 | 0.01245371797
0.165 | 0.877 | 0.08752976275 | 0.1610874436 | -0.02399812871 | 0.0005759101814 | 0.135 | 0.623 | 0.0621790675 | 0.1383632752 | 0.02460787691 | 0.0006055476059 | 0.05505 | 0.227 | 0.02265593631 | 0.06013106306 | 0.08828470101 | 0.007794188433
0.21 | 1.12 | 0.1117825933 | 0.2180867167 | 0.03778523619 | 0.001427724074 | 0.135 | 0.632 | 0.06307732048 | 0.1406538355 | 0.04102702627 | 0.001683216885 | 0.0801 | 0.312 | 0.03113943669 | 0.08422308833 | 0.05019323778 | 0.002519361119
0.306 | 1.474 | 0.1471138772 | 0.3134033853 | 0.02390602976 | 0.0005714982588 | 0.19 | 0.823 | 0.08214024486 | 0.1915037771 | 0.007883460145 | 6.214894386e-05 | 0.115 | 0.432 | 0.04311614311 | 0.1198022331 | 0.04091019763 | 0.00167364427
0.345 | 1.617 | 0.161386119 | 0.3566119835 | 0.0331038928 | 0.001095867719 | 0.28 | 1.133 | 0.1130800698 | 0.2839707834 | 0.01408175424 | 0.0001982958026 | 0.165 | 0.59 | 0.05888547323 | 0.1696171176 | 0.02759817347 | 0.0007616591788
0.425 | 1.83 | 0.1826447729 | 0.4266760455 | 0.003935880619 | 1.549115625e-05 | 0.31 | 1.232 | 0.1229608526 | 0.316370786 | 0.02034260153 | 0.0004138214368 | 0.24 | 0.731 | 0.07295810327 | 0.2171260746 | -0.1001607494 | 0.01003217572
0.631 | 2.357 | 0.2352424753 | 0.6347405855 | 0.005910526167 | 3.493431957e-05 | 0.35 | 1.36 | 0.1357360061 | 0.3605221624 | 0.02962027719 | 0.0008773608211 | 0.34 | 1.009 | 0.1007041398 | 0.3200951884 | -0.06032720226 | 0.003639371333
0.819 | 2.726 | 0.2720708475 | 0.8169676988 | -0.002484526174 | 6.172870307e-06 | 0.445 | 1.618 | 0.1614859249 | 0.4579661971 | 0.02872109379 | 0.0008249012284 | 0.34 | 1.009 | 0.1007041398 | 0.3200951884 | -0.06032720226 | 0.003639371333
1.07 | 3.06 | 0.3054060137 | 1.015103319 | -0.05266824892 | 0.002773944444 | 0.585 | 1.931 | 0.1927251675 | 0.5934220752 | 0.01429406122 | 0.0002043201862 | 0.4 | 1.193 | 0.119068423 | 0.3957700416 | -0.01063120753 | 0.0001130225736
1.18 | 3.26 | 0.3253671911 | 1.151978835 | -0.02403324899 | 0.000577597057 | 0.585 | 1.932 | 0.1928249734 | 0.5938884651 | 0.01507968538 | 0.0002273969112 | 0.51 | 1.423 | 0.142023777 | 0.4998649739 | -0.02007271592 | 0.0004029139243
1.41 | 3.53 | 0.3523147805 | 1.362572549 | -0.03421521101 | 0.001170680664 | 0.695 | 2.154 | 0.2149818802 | 0.7032901866 | 0.01185774426 | 0.0001406060989 | 0.505 | 1.395 | 0.1392292121 | 0.4865887466 | -0.0371391258 | 0.001379314665
1.72 | 3.834 | 0.3826557701 | 1.642039454 | -0.04638525195 | 0.002151591598 | 0.78 | 2.342 | 0.233745387 | 0.8058241997 | 0.0325716845 | 0.001060914631 | 0.635 | 1.653 | 0.1649791309 | 0.6158002071 | -0.03070242709 | 0.0009426390289
1.89 | 3.991 | 0.3983252943 | 1.807198035 | -0.04479923033 | 0.002006971038 | 0.875 | 2.466 | 0.2461213169 | 0.8789589125 | 0.004514266777 | 2.037860453e-05 | 0.78 | 1.929 | 0.1925255557 | 0.7727958834 | -0.009278963616 | 8.609916578e-05
2.175 | 4.198 | 0.4189851129 | 2.050430048 | -0.05897911369 | 0.003478535852 | 1.11 | 2.792 | 0.278658036 | 1.09497795 | -0.01362578914 | 0.0001856621296 | 0.865 | 2.077 | 0.207296827 | 0.8660481598 | 0.001211011855 | 1.466549714e-06
2.61 | 4.506 | 0.4497253261 | 2.475964885 | -0.05272004896 | 0.002779403563 | 1.48 | 3.201 | 0.3194786437 | 1.42426831 | -0.03838387288 | 0.001473321697 | 0.955 | 2.211 | 0.2206708158 | 0.9565450399 | 0.001616535571 | 2.613187253e-06
2.985 | 4.75 | 0.4740779625 | 2.87898988 | -0.03616025044 | 0.001307563712 | 1.7 | 3.409 | 0.3402382682 | 1.62212844 | -0.04688911242 | 0.002198588864 | 1.185 | 2.545 | 0.254005982 | 1.210432201 | 0.02123471229 | 0.0004509130059
3.365 | 4.987 | 0.4977319576 | 3.33955874 | -0.00758927867 | 5.759715073e-05 | 1.79 | 3.48 | 0.3473244862 | 1.695113775 | -0.05446575745 | 0.002966518734 | 1.495 | 2.89 | 0.2884390129 | 1.522713092 | 0.01836746612 | 0.0003373638117
3.56 | 5.103 | 0.5093094405 | 3.594340686 | 0.00960003204 | 9.216061516e-05 | 2.17 | 3.781 | 0.3773660581 | 2.039701823 | -0.06192353546 | 0.003834524244 | 1.695 | 3.067 | 0.3061046549 | 1.70643728 | 0.006724994194 | 4.52255469e-05
3.745 | 5.191 | 0.5180923585 | 3.802244313 | 0.01516988409 | 0.0002301253832 | 2.53 | 4.038 | 0.403016171 | 2.38623017 | -0.05850451672 | 0.003422778477 | 1.86 | 3.169 | 0.3162848554 | 1.820565556 | -0.02142928962 | 0.0004592144536
3.745 | 5.191 | 0.5180923585 | 3.802244313 | 0.01516988409 | 0.0002301253832 | 2.535 | 4.034 | 0.4026169475 | 2.380415962 | -0.06291839057 | 0.003958723872 | 2.425 | 3.577 | 0.3570056572 | 2.347386262 | -0.032529044 | 0.001058138704
4.26 | 5.469 | 0.5458383951 | 4.55508703 | 0.06697547666 | 0.004485714474 | 2.84 | 4.236 | 0.4227777366 | 2.692637926 | -0.05328269759 | 0.002839045863 | 2.57 | 3.67 | 0.3662876047 | 2.485502793 | -0.03343092852 | 0.001117626982
4.725 | 5.719 | 0.5707898668 | 5.383696013 | 0.1305075687 | 0.01703222549 | 3.64 | 4.702 | 0.4692872799 | 3.585530555 | -0.01507722558 | 0.0002273227313 | 3.015 | 3.933 | 0.3925365529 | 2.919300333 | -0.03225585444 | 0.001040440146
[6 empty] | 4.015 | 4.884 | 0.4874519513 | 4.016220382 | 0.0003039095441 | 9.236101102e-08 | 3.425 | 4.199 | 0.4190849188 | 3.433609033 | 0.002510432581 | 6.302271742e-06
[6 empty] | 4.49 | 5.127 | 0.5117047818 | 4.682941299 | 0.04207369343 | 0.001770195679 | 3.425 | 4.2 | 0.4191847247 | 3.435705587 | 0.003120843853 | 9.739666354e-06
[6 empty] | 4.72 | 5.234 | 0.5223840117 | 5.015303536 | 0.06068514558 | 0.003682686894 | 3.67 | 4.341 | 0.4332573547 | 3.744866773 | 0.02019437958 | 0.0004078129667
[12 empty] | 4.18 | 4.585 | 0.4576099911 | 4.350247163 | 0.03992141609 | 0.001593719463
[12 empty] | 4.445 | 4.706 | 0.4696865034 | 4.688291764 | 0.05328841782 | 0.002839655474
[12 empty] | 4.745 | 4.83 | 0.4820624334 | 5.064421931 | 0.06514856909 | 0.004244336055
SSE(ln p) 298 K | 0.07588260785 |  |  |  |  | SSE(ln p) 308 K | 0.09675753385 |  |  |  |  | SSE(ln p) 323 K | 0.1927595374
TOTAL SSE (Solver objective -> Min) | 0.3653996791
R^2 in q (from Python check) | 0.99921
van 't Hoff: ln K = ln K0 - dHads/(R*T)
T (K) | K (1/MPa) | 1/T (1/K) | ln K
298 | 0.6626558 | 0.003355704698 | -0.411499579
308 | 0.51645324 | 0.003246753247 | -0.660770527
323 | 0.39595626 | 0.003095975232 | -0.9264515284
slope = -dHads/R | 1969.017745
R^2 of van 't Hoff line | 0.9944877476
R (J/mol/K) | 8.314
dHads (kJ/mol) | -16.37041353 | <- -16.4 kJ/mol

## Summary
Tutorial 2 (CL24303, MO2026) - Q2 & Q3 regression results
All numbers below are the converged Solver values reproduced on the individual sheets. Yellow cells = Solver variables, green cell = Solver objective.
Q2 - Langmuir, q = qmax*K*p/(1+K*p), CO2 at 25 °C
Adsorbent | qmax (mmol/g) | K (1/mmHg) | R^2 | RMSE | AARD %
Activated carbon | 2.630372 | 0.01449575 | 0.9482316 | 0.1185973 | 6.97079
Silica gel | 2.971437 | 0.00136833 | 0.9978304 | 0.02310679 | 6.970231
Q3 - Toth, q = qmax*K*p/[1+(K*p)^n]^(1/n), zeolite 13X
Gas | qmax (mol/kg) | n (-) | K298 | K308 | K323 | R^2 | dHads (kJ/mol)
CO2 | 10.62082 | 0.2441782 | 4655.119 | 2136.579 | 612.7113 | 0.9981103 | -65.15615
CH4 | 10.01945 | 0.6114124 | 0.8509214 | 0.6665391 | 0.5206513 | 0.9994444 | -15.59468
Q3 - Multi-site Langmuir, theta = K*p*(1-theta)^a, zeolite 13X
Gas | qmax (mol/kg) | a (-) | K298 | K308 | K323 | R^2 | dHads (kJ/mol)
CO2 | 10.62082 | 6.079898 | 193.4092 | 80.54722 | 22.95992 | 0.9954016 | -68.27689
CH4 | 10.01945 | 2.166695 | 0.6626558 | 0.5164532 | 0.3959563 | 0.9992148 | -16.37041
How to re-run in Excel: Data -> Solver. Set Objective = the green SSE cell, To: Min, By Changing = the yellow parameter cells, Method = GRG Nonlinear, tick 'Make Unconstrained Variables Non-Negative', then Solve.
Q2: Langmuir describes silica gel well (R^2 = 0.9978) but fits activated carbon poorly (R^2 = 0.948) - the carbon isotherm is energetically heterogeneous and needs a Toth/Freundlich form.
Q3: ¦dHads¦ for CO2 (~65 kJ/mol) is about 4.2 x that of CH4 (~16 kJ/mol) - the quadrupolar CO2 interacts far more strongly with the Na+ cations of 13X, which is why 13X separates CO2 from CH4.